## Test Report
BALAJI POLYPLAST
(An ISO 9001:2000 Company )
Survey No. 693, Plot No.1, Rajkot - Jamnagar Highway, Nr. Jivil Polytech
Village :- Metoda, Tal. :- Paddhari, Dist :- Rajkot - 360 110 ( Gujarat )
( TEST CERTIFICATE OF HDPE PIPES IS 4984 : 2016 CM/L - 0003712656 )
| Test Report No. :- |  |  |  | M. Grade :-
| Date of Manufacturing :- |  |  |  | PN :- |  | Kgs/Cm2
| Date of Testing Start :- |  |  |  | SIZE ( DN ) :- |  | mm
| Date of Testing End :- |  |  |  | SDR :-
Batch Number :-
Sr. No. | Clause No. | Name of the Test | Specification Requirments |  | Test value obtained
1 | 6.2 | Colour | Colour of pipe shall be black with blue identification strips. |  | Black
Blue
2 | 6.2.1 | Identification Stripes | Minimum three strips 3 mm in Blue 0.20 depth wall thickness up to 10 mm, 0.50 mm beyond 10 mm |  | No. of Strips | 3 |  | Nos
[5 empty] | Width ( min.) |  |  | mm
[5 empty] | Depth ( Max. ) |  |  | mm
3 | 7.1 | Visual appearance | The internal & external surfaces of pipe shall be smooth, clean and free from grooving and other defects.The ends of the pipes shall be cleanly cut and square with the axis of the pipe. |  | Satisfactory
|  | Square of Pipe End | Maximum | mm |  | mm
4 | 7.2 | Length of Pipes (min.) | As Declared by Manufacturer |  |  | meters
Short Lengths 3 meter (Minimum)
5 | 7.3 | Coiling | Shall not be less than 18dn |  |  | mm
6 | 7.4 | Outside Diameter | Minimum :- | mm | Minimum |  |  | mm
|  |  | Maximum :- | mm | Maximum |  |  | mm
7 | 7.4 | Wall Thickness | Minimum :- | mm | Minimum |  |  | mm
|  |  | Maximum :- | mm | Maximum |  |  | mm
8 | 7.4.1.2 | Ovality | Maximum :- | mm |  | mm
9 | 8.1.1 | Internal Pressure Creep Rupture Test | The pipe shall show no signs of localized swelling, leakage or burst during Temp.=80°C Duration= 48 Hours |  | Satisfactory
10 | 8.2 | Longitudinal Reversion | Shall not be greater than 3.00 % |  |  | %
11 | 8.3 | Carbon Black Content & Dispersion | CBC - 2.50 ± 0.50 % |  |  | %
|  |  | CBD - Shall be satisfactory |  | Satisfactory
12 | 8.4 | Melt Flow Rate | 0.15 to 1.10 gm/10 min. (Both inclusive ) |  |  | gm/10 min.
13 | 8.5 | Oxidation Induction Time | Shall not be less than 20 min. |  | > 20 | Minutes
14 | 8.7 | Density | 940 To 960 kg/m3 |  |  | Kgs/m3
15 | 8.9 | Elongation at break | ≥ 350 % |  |  | %
|  | Yield Strength | Shall not be less than 15 MPa |  |  | MPa
Tested by :-